## Refined Multi-Si
cutoff |  | 10
Database |  | sib_shan
Activity |  | SIB battery pack (NMMT-HC)
type |  | process
location |  | SE
amount |  | 1
unit |  | kilogram
Exchanges
name | reference product | amount | unit | database | categories | location | type
NMMT_HC battery cell | NMMT_HC battery cell | 0.799 | kilogram | sib_shan |  | CN | technosphere
SIB pack, except battery cell | SIB pack, except battery cell | 0.201 | kilogram | sib_shan |  | RoW | technosphere
Activity |  | NMMT_HC battery cell
type |  | process
location |  | SE
amount |  | 1
unit |  | kilogram
Exchanges
name | reference product | amount | unit | database | categories | location | type
NMMT cathode, with current collector | NMMT cathode, with current collector | 0.27 | kilogram | sib_shan |  | SE | technosphere
Anode, HC-Al | Anode, HC-Al | 0.365 | kilogram | sib_shan |  | SE | technosphere
battery separator reference production | battery separator | 0.0212 | kilogram | ei 3.8 cutoff |  | GLO | technosphere
NaPF6_electrolyte | NaPF6_electrolyte | 0.147 | kilogram | sib_shan |  | SE | technosphere
Nickel plated steel cell container | Nickel plated steel cell container | 0.247 | kilogram | sib_shan |  | SE | technosphere
market for nitrogen, liquid | nitrogen, liquid | 0.0105 | kilogram | ei 3.8 cutoff |  | RER | technosphere
chemical factory construction, organics | chemical factory, organics | 4e-10 | unit | ei 3.8 cutoff |  | RER | technosphere
transport, freight, lorry 16-32 metric ton, EURO5 | transport, freight, lorry 16-32 metric ton, EURO5 | 0.042 | ton kilometer | ei 3.8 cutoff |  | ROW | technosphere
market group for transport, freight train | transport, freight train | 0.25 | ton kilometer | ei 3.8 cutoff |  | RER | technosphere
market for electricity, medium voltage | electricity, medium voltage | 3.64 | kilowatt hour | ei 3.8 cutoff |  | SE | technosphere
market group for heat, central or small-scale, natural gas | heat, central or small-scale, natural gas | 26.31 | megajoule | ei 3.8 cutoff |  | RER | technosphere
Heat, waste |  | 0.469 | megajoule | biosphere3 |  |  | biosphere
market for used Li-ion battery | used Li-ion battery | 0.05 | kilogram | ei 3.8 cutoff |  | GLO | technosphere
Activity |  | NMMT cathode, with current collector
type |  | process
location |  | SE
amount |  | 1
unit |  | kilogram
Exchanges
name | reference product | amount | unit | database | categories | location | type
NMMT active material | NMMT active material | 0.854 | kilogram | sib_shan |  | SE | technosphere
market for carbon black | carbon black | 0.0182 | kilogram | ei 3.8 cutoff |  | GLO | technosphere
market for tetrafluoroethylene | tetrafluoroethylene | 0.0182 | kilogram | ei 3.8 cutoff |  | GLO | technosphere
polyethylene reference production, low density, granulate | polyethylene, low density, granulate | 0.0182 | kilogram | ei 3.8 cutoff |  | GLO | technosphere
market for N-methyl-2-pyrrolidone | N-methyl-2-pyrrolidone | 0.00318 | kilogram | ei 3.8 cutoff |  | GLO | technosphere
market for transport, freight, lorry 16-32 metric ton, EURO5 | transport, freight, lorry 16-32 metric ton, EURO5 | 0.0149 | ton kilometer | ei 3.8 cutoff |  | RER | technosphere
market group for transport, freight train | transport, freight train | 0.0528 | ton kilometer | ei 3.8 cutoff |  | RER | technosphere
solder factory construction | solder factory | 4.58e-10 | unit | ei 3.8 cutoff |  | RER | technosphere
electricity voltage transformation from high to medium voltage | electricity, medium voltage | 0.002 | kilowatt hour | ei 3.8 cutoff |  | SE | technosphere
heat reference production, natural gas, at boiler condensing modulating <100kW | heat, central or small-scale, natural gas | 0.267 | megajoule | ei 3.8 cutoff |  | Europe without Switzerland | technosphere
Heat, waste |  | 0.267 | megajoule | biosphere3 |  |  | biosphere
Activity |  | NMMT active material
type |  | process
location |  | SE
amount |  | 1
unit |  | kilogram
Exchanges
name | reference product | amount | unit | database | categories | location | type
market for soda ash, dense | soda ash, dense | 0.55 | kilogram | ei 3.8 cutoff |  | GLO | technosphere
market for manganese dioxide | manganese dioxide | 0.41 | kilogram | ei 3.8 cutoff |  | GLO | technosphere
Nickel carbonate | Nickel carbonate | 0.336 | kilogram | sib_shan |  | SE | technosphere
Magnesium hydroxide | Magnesium hydroxide | 0.0275 | kilogram | sib_shan |  | SE | technosphere
market for titanium dioxide | titanium dioxide | 0.0377 | kilogram | ei 3.8 cutoff |  | RER | technosphere
market for transport, freight, lorry 16-32 metric ton, EURO5 | transport, freight, lorry 16-32 metric ton, EURO5 | 0.136 | ton kilometer | ei 3.8 cutoff |  | RER | technosphere
market group for transport, freight train | transport, freight train | 0.817 | ton kilometer | ei 3.8 cutoff |  | RER | technosphere
chemical factory construction, organics |  | 4e-10 | unit | ei 3.8 cutoff |  | RER | technosphere
electricity voltage transformation from high to medium voltage |  | 0.0308 | kilowatt hour | ei 3.8 cutoff |  | SE | technosphere
heat reference production, natural gas, at boiler condensing modulating <100kW |  | 10.6 | megajoule | ei 3.8 cutoff |  | RER | technosphere
Carbon dioxide, fossil |  | 0.353 | kilogram | biosphere3 |  |  | biosphere
Heat, waste |  | 10.71 | megajoule | biosphere3 |  |  | biosphere
Activity |  | Nickel carbonate
type |  | process
location |  | SE
amount |  | 1
unit |  | kilogram
Exchanges
name | reference product | amount | unit | database | categories | location | type
market for soda ash, dense | soda ash, dense | 1.42 | kilogram | ei 3.8 cutoff |  | GLO | technosphere
market for nickel sulfate | nickel sulfate | 1.3 | kilogram | ei 3.8 cutoff |  | GLO | technosphere
market for water, deionised | water, deionised | 7.98 | kilogram | ei 3.8 cutoff |  | Europe without Switzerland | technosphere
market for transport, freight, lorry 16-32 metric ton, EURO5 | transport, freight, lorry 16-32 metric ton, EURO5 | 0.272 | ton kilometer | ei 3.8 cutoff |  | RoW | technosphere
market group for transport, freight train | transport, freight train | 1.63 | ton kilometer | ei 3.8 cutoff |  | RER | technosphere
electricity voltage transformation from high to medium voltage |  | 0.0112 | kilowatt hour | ei 3.8 cutoff |  | RoW | technosphere
heat reference production, natural gas, at boiler condensing modulating <100kW |  | 2.62 | megajoule | ei 3.8 cutoff |  | Europe without Switzerland | technosphere
Carbon dioxide, fossil |  | 0.371 | kilogram | biosphere3 |  |  | biosphere
Heat, waste |  | 2.29 | megajoule | biosphere3 |  |  | biosphere
Sodium |  | 0.194 | kilogram | biosphere3 | water |  | biosphere
Sulfate |  | 0.809 | kilogram | biosphere3 | water |  | biosphere
Nickel, ion |  | 0.0127 | kilogram | biosphere3 | water |  | biosphere
Carbonate |  | 0.013 | kilogram | biosphere3 | water |  | biosphere
Activity |  | Magnesium hydroxide
type |  | process
location |  | SE
amount |  | 1
unit |  | kilogram
Exchanges
name | reference product | amount | unit | database | categories | location | type
market for sodium chloride, brine solution | sodium chloride, brine solution | 0.1 | kilogram | ei 3.8 cutoff |  | GLO | technosphere
market for lime, hydrated, loose weightmarket for electricity mix, China 2020 | lime, hydrated, loose weight | 1.2 | kilogram | ei 3.8 cutoff |  | RoW | technosphere
market for transport, freight, lorry 16-32 metric ton, EURO5 | transport, freight, lorry 16-32 metric ton, EURO5 | 0.272 | ton kilometer | ei 3.8 cutoff |  | RER | technosphere
market group for transport, freight train | transport, freight train | 0.717 | ton kilometer | ei 3.8 cutoff |  | RER | technosphere
electricity voltage transformation from high to medium voltage |  | 1.78 | kilowatt hour | ei 3.8 cutoff |  | SE | technosphere
Heat, waste |  | 6.42 | megajoule | biosphere3 |  |  | biosphere
Activity |  | Anode, HC-Al
type |  | process
location |  | SE
amount |  | 1
unit |  | kilogram
Exchanges
name |  | amount | unit | database | categories | location | type
hard carbon, from sugar |  | 0.801 | kilogram | sib_shan |  | SE | technosphere
market for carbon black | carbon black | 0.0259 | kilogram | ei 3.8 cutoff |  | GLO | technosphere
market for carboxymethyl cellulose, powder | carboxymethyl cellulose, powder | 0.0242 | kilogram | ei 3.8 cutoff |  | GLO | technosphere
Styrene butadiene rubber |  | 0.0104 | kilogram | ei 3.8 cutoff |  | SBR | technosphere
market for water, deionised | water, deionised | 0.345 | kilogram | ei 3.8 cutoff |  | Europe without Swizerland | technosphere
market for aluminium, wrought alloy | aluminium, wrought alloy | 0.138 | kilogram | ei 3.8 cutoff |  | GLO | technosphere
market for sheet rolling, aluminium | sheet rolling, aluminium | 0.138 | kilogram | ei 3.8 cutoff |  | GLO | technosphere
transport, freight, lorry 16-32 metric ton, EURO5 | transport, freight, lorry 16-32 metric ton, EURO5 | 0.0188 | ton kilometer | ei 3.8 cutoff |  | ROW | technosphere
market group for transport, freight train | transport, freight train | 0.0577 | ton kilometer | ei 3.8 cutoff |  | RER | technosphere
metal working factory construction | metal working factory | 4.58e-10 | unit | ei 3.8 cutoff |  | RER | technosphere
Heat, waste |  | 1.12 | megajoule | biosphere3 |  |  | biosphere
Water |  | 0.345 | kilogram | biosphere3 |  |  | biosphere
Activity |  | hard carbon, from sugar
type |  | process
location |  | SE
amount |  | 1
unit
Exchanges
name | reference product | amount | unit | database | categories | location | type
market for sugar, from sugar beet | sugar, from sugar beet | 20 | kilogram | ei 3.8 cutoff |  | GLO | technosphere
market for electricity, medium voltage | electricity, medium voltage | 0.107 | kilowatt hour | ei 3.8 cutoff |  | SE | technosphere
market group for heat, central or small-scale, natural gas | heat, central or small-scale, natural gas | 9.52 | megajoule | ei 3.8 cutoff |  | europe without Swizerlands | technosphere
market for water, deionised | water, deionised | 0.178 | kilogram | ei 3.8 cutoff |  | europe without Swizerlands | technosphere
market for chemical, inorganic | chemical, inorganic | 0.267 | kilogram | ei 3.8 cutoff |  | GLO | technosphere
market for nitrogen, liquid | nitrogen, liquid | 6.99 | kilogram | ei 3.8 cutoff |  | RER | technosphere
transport, freight, lorry 16-32 metric ton, EURO5 | transport, freight, lorry 16-32 metric ton, EURO5 | 1.38 | ton kilometer | ei 3.8 cutoff |  | RER | technosphere
market group for transport, freight train | transport, freight train | 4.86 | ton kilometer | ei 3.8 cutoff |  | GLO | technosphere
chemical factory construction, organics | chemical factory, organics | 4e-10 | p | ei 3.8 cutoff |  | RER | technosphere
Corn dust (biomass) |  | 6.62e-05 | kilogram | biosphere3 |  |  | biosphere
Carbon dioxide, biogenic |  | 29.33 | kilogram | biosphere3 |  |  | biosphere
Carbon monoxide, biogenic |  | 0.000353 | kilogram | biosphere3 |  |  | biosphere
Nitrogen oxides |  | 0.00616 | kilogram | biosphere3 |  |  | biosphere
Sulfur dioxide |  | 0.00117 | kilogram | biosphere3 |  |  | biosphere
NMVOC, non-methane volatile organic compounds, unspecified origin |  | 0.00011 | kilogram | biosphere3 |  |  | biosphere
Hydrogen fluoride |  | 8.89e-06 | kilogram | biosphere3 |  |  | biosphere
Hydrogen chloride |  | 0.000508 | kilogram | biosphere3 |  |  | biosphere
Heat, waste |  | 9.9 | megajoule | biosphere3 |  |  | biosphere
treatment of wastewater, average, capacity 1E9l/year | wastewater, average | 0.000444 | kilogram | ei 3.8 cutoff |  | SE | technosphere
market for municipal solid waste | municipal solid waste | 0.0178 | cubic meter | ei 3.8 cutoff |  | Europe without Switzerland | technosphere
Activity |  | Styrene butadiene rubber
type |  | process
location |  | SE
amount |  | 1
unit |  | kilogram
Exchanges
name |  | amount | unit | database | categories | location | type
market for butadiene | butadiene | 0.752 | kilogram | ei 3.8 cutoff |  | RER | technosphere
market for water, deionised | water, deionised | 1.8 | kilogram | ei 3.8 cutoff |  | Europe without Swizerland | technosphere
market for styrene | styrene | 0.251 | kilogram | ei 3.8 cutoff |  | GLO | technosphere
market for soap | soap | 0.0273 | kilogram | ei 3.8 cutoff |  | GLO | technosphere
market for cyclohexane | cyclohexane | 0.01 | kilogram | ei 3.8 cutoff |  | GLO | technosphere
market for sodium persulfate | sodium persulfate | 0.00504 | kilogram | ei 3.8 cutoff |  | GLO | technosphere
chemical factory construction, organics | chemical factory, organics | 4e-10 | unit | ei 3.8 cutoff |  | GLO | technosphere
market for carboxymethyl cellulose, powder | carboxymethyl cellulose, powder | 0 | kilogram | ei 3.8 cutoff |  | GLO | technosphere
transport, freight, lorry 16-32 metric ton, EURO5 | transport, freight, lorry 16-32 metric ton, EURO5 | 0.105 | ton kilometer | ei 3.8 cutoff |  | RER | technosphere
market group for transport, freight train | transport, freight train | 0.627 | ton kilometer | ei 3.8 cutoff |  | RER | technosphere
market for electricity, medium voltage | electricity, medium voltage | 0.55 | kilowatt hour | ei 3.8 cutoff |  | SE | technosphere
market group for heat, central or small-scale, natural gas | heat, central or small-scale, natural gas | 13.75 | megajoule | ei 3.8 cutoff |  | RER | technosphere
metal working factory construction | metal working factory | 0.0144 | unit | ei 3.8 cutoff |  | RER | technosphere
Heat, waste |  | 15.73 | megajoule | biosphere3 |  |  | biosphere
Water |  | 1.8 | kilogram | biosphere3 |  |  | biosphere
Activity |  | NaPF6_electrolyte
type |  | process
location |  | SE
amount |  | 1
unit
Exchanges
name |  | amount | unit | database | categories | location | type
market for ethylene carbonate | ethylene carbonate | 0.707 | kilogram | ei 3.8 cutoff |  | GLO | technosphere
market for dimethyl carbonate | dimethyl carbonate | 0.177 | kilogram | ei 3.8 cutoff |  | GLO | technosphere
NaPF6 | NaPF6 | 0.117 | kilogram | sib_shan |  | SE | technosphere
transport, freight, lorry 16-32 metric ton, EURO5 | transport, freight, lorry 16-32 metric ton, EURO5 | 0.1 | ton kilometer | ei 3.8 cutoff |  | RER | technosphere
market group for transport, freight train | transport, freight train | 0.6 | ton kilometer | ei 3.8 cutoff |  | RER | technosphere
Activity |  | NaPF6
type |  | process
location |  | SE
amount |  | 1
unit |  | kilogram
Exchanges
name |  | amount | unit | database | categories | location | type
market for sodium fluoride | sodium fluoride | 0.277 | kilogram | ei 3.8 cutoff |  | GLO | technosphere
market for phosphorus pentachloride | phosphorus pentachloride | 1.98 | kilogram | ei 3.8 cutoff |  | GLO | technosphere
market for hydrogen fluoride | hydrogen fluoride | 4.04 | kilogram | ei 3.8 cutoff |  | RER | technosphere
market for nitrogen, liquid | nitrogen, liquid | 0.00125 | kilogram | ei 3.8 cutoff |  | RER | technosphere
market for lime, hydrated, packed | lime, hydrated, packed | 7.44 | kilogram | ei 3.8 cutoff |  | RER | technosphere
transport, freight, lorry 16-32 metric ton, EURO5 | transport, freight, lorry 16-32 metric ton, EURO5 | 0.1 | ton kilometer | ei 3.8 cutoff |  | RER | technosphere
market group for transport, freight train | transport, freight train | 0.6 | ton kilometer | ei 3.8 cutoff |  | Europe without Swizerland | technosphere
chemical factory construction, organics | chemical factory, organics | 4e-10 | unit | ei 3.8 cutoff |  | RER | technosphere
Phosphorus trichloride |  | 0.263 | kilogram | biosphere3 |  |  | biosphere
Heat, waste |  | 1.95 | megajoule | biosphere3 |  |  | biosphere
treatment of limestone residue, inert material landfill | limestone residue | 8.69 | kilogram | ei 3.8 cutoff |  | RoW | technosphere
market for sewage sludge | sewage sludge | 0.00361 | cubic meter | ei 3.8 cutoff |  | RoW | technosphere
Activity |  | Nickel plated steel cell container
type |  | process
location
amount |  | 1
unit |  | kilogram
Exchanges
name |  | amount | unit | database | categories | location | type
market for steel, low-alloyed | steel, low-alloyed | 0.979 | kilogram | ei 3.8 cutoff |  | GLO | technosphere
market for deep drawing, steel, 3500 kN press, automode | deep drawing, steel, 3500 kN press, automode | 0.979 | kilogram | ei 3.8 cutoff |  | GLO | technosphere
market for nylon 6-6 | nylon 6-6 | 0.0211 | kilogram | ei 3.8 cutoff |  | ROW | technosphere
transport, freight, lorry 16-32 metric ton, EURO5 | transport, freight, lorry 16-32 metric ton, EURO5 | 0.2 | ton kilometer | ei 3.8 cutoff |  | GLO | technosphere
market group for transport, freight train | transport, freight train | 1.2 | ton kilometer | ei 3.8 cutoff |  | GLO | technosphere
metal working factory construction | metal working factory | 4.48e-10 | unit | ei 3.8 cutoff |  | GLO | technosphere
Activity |  | SIB pack, except battery cell
type |  | process
location
amount |  | 1
unit |  | kilogram
Exchanges
name |  | amount | unit | database | categories | location | type
market for reinforcing steel | reinforcing steel | 0.145 | kilogram | ei 3.8 cutoff |  | GLO | technosphere
sheet rolling, steel | sheet rolling, steel | 0.145 | kilogram | ei 3.8 cutoff |  | RER | technosphere
Battery management system |  | 0.056 | kilogram | sib_shan |  |  | technosphere
metal working factory construction | metal working factory | 4.58e-10 | unit | ei 3.8 cutoff |  | RER | technosphere
transport, freight, lorry 16-32 metric ton, EURO5 | transport, freight, lorry 16-32 metric ton, EURO5 | 0.1 | ton kilometer | ei 3.8 cutoff |  | RER | technosphere
market group for transport, freight train | transport, freight train | 0.542 | ton kilometer | ei 3.8 cutoff |  | Europe without Swizerlands | technosphere
market for electricity, medium voltage | electricity, medium voltage | 3.53 | kilowatt hour | ei 3.8 cutoff |  | SE | technosphere
Heat, waste |  | 12.72 | megajoule | biosphere3 |  |  | biosphere
Activity |  | Battery management system
type |  | process
location
amount |  | 1
unit |  | kilogram
Exchanges
name |  | amount | unit | database | categories | location | type
printed wiring board reference production, for surface mounting, Pb containing surface | printed wiring board, for surface mounting, Pb containing surface | 0.0181 | kilogram | ei 3.8 cutoff |  | GLO | technosphere
market for printed wiring board, for through-hole mounting, Pb free surface | printed wiring board, for through-hole mounting, Pb free surface | 0.0423 | kilogram | ei 3.8 cutoff |  | GLO | technosphere
market for cable, data cable in infrastructure | cable, data cable in infrastructure | 6.66 | m | ei 3.8 cutoff |  | GLO | technosphere
market for cable, three-conductor cable | cable, three-conductor cable | 0.446 | m | ei 3.8 cutoff |  | GLO | technosphere
transport, freight, lorry 16-32 metric ton, EURO5 | transport, freight, lorry 16-32 metric ton, EURO5 | 0.093957 | ton kilometer | ei 3.8 cutoff |  | RER | technosphere
market group for transport, freight train | transport, freight train | 0.56374 | ton kilometer | ei 3.8 cutoff |  | Europe without Swizerlands | technosphere